## Sheet1
ASE Index | Element | X (Ang) | Y (Ang) | Z (Ang) | X (Bohr) | Y (Bohr) | Z (Bohr) | CHARGE | Min Distance | Atomic Volume | AN | Charge Gain | Charge Density | 1NN | 1NN charge | 1NN dist | 2NN | 2NN charge | 2NN dist | 3NN | 3NN charge | 3NN dist | 4NN | 4NN charge | 4NN dist | Tags | Class
0 | Li | 1.617037 | 1.617037 | 10.000000 | 3.055757 | 3.055757 | 18.897261 | 2.23258 | 1.859457 | 171.640428 | 3 | 0.76742 | 0.004471091 | Li-9 | 0.774977 | 2.80079 | Li-10 | 0.774836 | 2.80079 | Li-9 | 0.774977 | 2.80079 | Li-12 | 0.774852 | 2.80079 | 4 | Electrophile
1 | Li | 4.851111 | 1.617037 | 10.000000 | 9.167271 | 3.055757 | 18.897261 | 3.232628 | 1.847148 | 548.124307 | 3 | -0.232628 | -0.0004244074 | Li-10 | 0.774836 | 2.80079 | Li-11 | 0.776891 | 2.80079 | Li-13 | -0.122415 | 2.80079 | Li-14 | 0.776887 | 2.80079 | 4 | Nucleophile
2 | Li | 8.085185 | 1.617037 | 10.000000 | 15.278785 | 3.055757 | 18.897261 | 5.177887 | 1.847146 | 1305.578409 | 3 | -2.177887 | -0.00166814 | Li-11 | 0.776891 | 2.80079 | Li-14 | 0.776887 | 2.80079 | Li-5 | -0.95515 | 3.234074 | Li-1 | -0.232628 | 3.234074 | 4 | Nucleophile
3 | Li | 1.617037 | 4.851111 | 10.000000 | 3.055757 | 9.167271 | 18.897261 | 5.22162 | 1.847153 | 1311.119112 | 3 | -2.22162 | -0.001694446 | Li-12 | 0.774852 | 2.80079 | Li-13 | -0.122415 | 2.80079 | Li-12 | 0.774852 | 2.80079 | Li-13 | -0.122415 | 2.80079 | 4 | Nucleophile
4 | Li | 4.851111 | 4.851111 | 10.000000 | 9.167271 | 9.167271 | 18.897261 | 4.085461 | 1.850305 | 858.437379 | 3 | -1.085461 | -0.001264461 | Li-14 | 0.776887 | 2.80079 | Li-16 | 0.776065 | 2.80079 | Li-17 | 0.775668 | 2.80079 | Li-13 | -0.122415 | 2.80079 | 4 | Nucleophile
5 | Li | 8.085185 | 4.851111 | 10.000000 | 15.278785 | 9.167271 | 18.897261 | 3.95515 | 1.8503 | 889.7935 | 3 | -0.95515 | -0.001073451 | Li-14 | 0.776887 | 2.80079 | Li-17 | 0.775668 | 2.80079 | Li-2 | -2.177887 | 3.234074 | Li-4 | -1.085461 | 3.234074 | 4 | Nucleophile
6 | Li | 1.617037 | 8.085185 | 10.000000 | 3.055757 | 15.278785 | 18.897261 | 3.12525 | 1.847156 | 530.885086 | 3 | -0.12525 | -0.0002359268 | Li-15 | 0.776327 | 2.80079 | Li-16 | 0.776065 | 2.80079 | Li-3 | -2.22162 | 3.234074 | Li-7 | -1.407824 | 3.234074 | 4 | Nucleophile
7 | Li | 4.851111 | 8.085185 | 10.000000 | 9.167271 | 15.278785 | 18.897261 | 4.407824 | 1.859114 | 905.741352 | 3 | -1.407824 | -0.001554333 | Li-16 | 0.776065 | 2.80079 | Li-17 | 0.775668 | 2.80079 | Li-8 | -1.89363 | 3.234074 | Li-6 | -0.12525 | 3.234074 | 4 | Nucleophile
8 | Li | 8.085185 | 8.085185 | 10.000000 | 15.278785 | 15.278785 | 18.897261 | 4.89363 | 1.85527 | 1185.273771 | 3 | -1.89363 | -0.001597631 | Li-17 | 0.775668 | 2.80079 | Li-5 | -0.95515 | 3.234074 | Li-7 | -1.407824 | 3.234074 | Li-26 | -0.456975 | 3.461937 | 4 | Nucleophile
9 | Li | 0.000000 | 0.000000 | 11.617037 | 0 | 0 | 21.953018 | 2.225023 | 1.833004 | 37.600764 | 3 | 0.774977 | 0.02061067 | Li-0 | 0.76742 | 2.80079 | Li-18 | 0.807127 | 3.007737 | Li-12 | 0.774852 | 3.234074 | Li-10 | 0.774836 | 3.234074 | 3 | Electrophile
10 | Li | 3.234074 | 0.000000 | 11.617037 | 6.111514 | 0 | 21.953018 | 2.225164 | 1.833679 | 36.692598 | 3 | 0.774836 | 0.02111696 | Li-1 | -0.232628 | 2.80079 | Li-0 | 0.76742 | 2.80079 | Li-19 | 0.784464 | 2.941273 | Li-18 | 0.807127 | 3.0436 | 3 | Electrophile
11 | Li | 6.468148 | 0.000000 | 11.617037 | 12.223028 | 0 | 21.953018 | 2.223109 | 1.833292 | 36.84322 | 3 | 0.776891 | 0.0210864 | Li-1 | -0.232628 | 2.80079 | Li-2 | -2.177887 | 2.80079 | Li-20 | 0.78484 | 2.926866 | Li-19 | 0.784464 | 3.018425 | 3 | Electrophile
12 | Li | 0.000000 | 3.234074 | 11.617037 | 0 | 6.111514 | 21.953018 | 2.225148 | 1.833673 | 36.640766 | 3 | 0.774852 | 0.02114727 | Li-3 | -2.22162 | 2.80079 | Li-0 | 0.76742 | 2.80079 | Li-18 | 0.807127 | 2.942042 | Li-21 | 0.785678 | 2.987357 | 3 | Electrophile
13 | Li | 3.234074 | 3.234074 | 11.617037 | 6.111514 | 6.111514 | 21.953018 | 3.122415 | 1.83442 | 374.819054 | 3 | -0.122415 | -0.0003265976 | Li-1 | -0.232628 | 2.80079 | Li-3 | -2.22162 | 2.80079 | Li-0 | 0.76742 | 2.80079 | Li-4 | -1.085461 | 2.80079 | 3 | Nucleophile
14 | Li | 6.468148 | 3.234074 | 11.617037 | 12.223028 | 6.111514 | 21.953018 | 2.223113 | 1.833681 | 37.020867 | 3 | 0.776887 | 0.02098511 | Li-1 | -0.232628 | 2.80079 | Li-4 | -1.085461 | 2.80079 | Li-5 | -0.95515 | 2.80079 | Li-2 | -2.177887 | 2.80079 | 3 | Electrophile
15 | Li | 0.000000 | 6.468148 | 11.617037 | 0 | 12.223028 | 21.953018 | 2.223673 | 1.834403 | 37.037258 | 3 | 0.776327 | 0.0209607 | Li-3 | -2.22162 | 2.80079 | Li-6 | -0.12525 | 2.80079 | Li-21 | 0.785678 | 2.961067 | Li-24 | 0.785108 | 2.973578 | 3 | Electrophile
16 | Li | 3.234074 | 6.468148 | 11.617037 | 6.111514 | 12.223028 | 21.953018 | 2.223935 | 1.838177 | 36.734683 | 3 | 0.776065 | 0.02112622 | Li-3 | -2.22162 | 2.80079 | Li-4 | -1.085461 | 2.80079 | Li-6 | -0.12525 | 2.80079 | Li-7 | -1.407824 | 2.80079 | 3 | Electrophile
17 | Li | 6.468148 | 6.468148 | 11.617037 | 12.223028 | 12.223028 | 21.953018 | 2.224332 | 1.837284 | 37.946311 | 3 | 0.775668 | 0.0204412 | Li-4 | -1.085461 | 2.80079 | Li-5 | -0.95515 | 2.80079 | Li-7 | -1.407824 | 2.80079 | Li-8 | -1.89363 | 2.80079 | 3 | Electrophile
18 | Li | 1.617038 | 1.617038 | 13.469728 | 2.992352 | 3.169953 | 25.600317 | 2.192873 | 1.390638 | 32.345801 | 3 | 0.807127 | 0.02495307 | N-46 | -1.082554 | 2.120836 | N-45 | -1.11072 | 2.121125 | Li-28 | 0.816649 | 2.810826 | Li-30 | 0.819373 | 2.812957 | 2 | Electrophile
19 | Li | 4.851111 | 1.617038 | 13.469729 | 9.032936 | 3.15239 | 25.477408 | 2.215536 | 1.888369 | 37.090419 | 3 | 0.784464 | 0.02115004 | Li-13 | -0.122415 | 2.884499 | Li-29 | -1.364652 | 2.930205 | Li-10 | 0.774836 | 2.941273 | Li-14 | 0.776887 | 2.963129 | 2 | Electrophile
20 | Li | 8.085184 | 1.617038 | 13.469728 | 15.279834 | 3.019961 | 25.435468 | 2.21516 | 1.886983 | 37.067383 | 3 | 0.78484 | 0.02117333 | Li-11 | 0.776891 | 2.926866 | Li-14 | 0.776887 | 2.947722 | Li-32 | -2.826566 | 2.949671 | Li-29 | -1.364652 | 3.110282 | 2 | Electrophile
21 | Li | 1.617038 | 4.851111 | 13.469729 | 3.137729 | 9.21296 | 25.475085 | 2.214322 | 1.8923 | 37.144023 | 3 | 0.785678 | 0.02115221 | Li-16 | 0.776065 | 2.913305 | Li-13 | -0.122415 | 2.940022 | Li-15 | 0.776327 | 2.961067 | Li-31 | 0.809701 | 2.974286 | 2 | Electrophile
22 | Li | 4.851111 | 4.851111 | 13.469730 | 9.191424 | 9.27512 | 25.444145 | 2.212145 | 1.882602 | 35.752977 | 3 | 0.787855 | 0.02203607 | Li-17 | 0.775668 | 2.901742 | Li-16 | 0.776065 | 2.915952 | Li-31 | 0.809701 | 2.942745 | Li-35 | 0.378211 | 2.956061 | 2 | Electrophile
23 | Li | 8.085184 | 4.851111 | 13.469729 | 15.419671 | 9.083501 | 25.45831 | 2.212573 | 1.884265 | 35.909802 | 3 | 0.787427 | 0.02192791 | Li-32 | -2.826566 | 2.892085 | Li-14 | 0.776887 | 2.962367 | Li-17 | 0.775668 | 3.010373 | Li-35 | 0.378211 | 3.043842 | 2 | Electrophile
24 | Li | 1.617038 | 8.085184 | 13.469728 | 2.984198 | 15.401232 | 25.498372 | 2.214892 | 1.893591 | 37.264521 | 3 | 0.785108 | 0.02106851 | Li-34 | -0.099646 | 2.96079 | Li-15 | 0.776327 | 2.973578 | Li-16 | 0.776065 | 3.014481 | Li-33 | 0.351217 | 3.034745 | 2 | Electrophile
25 | Li | 4.851111 | 8.085184 | 13.469729 | 8.986399 | 15.415265 | 25.427312 | 2.214012 | 1.883703 | 35.971823 | 3 | 0.785988 | 0.0218501 | Li-34 | -0.099646 | 2.855709 | Li-16 | 0.776065 | 2.923725 | Li-17 | 0.775668 | 3.027748 | Li-35 | 0.378211 | 3.114619 | 2 | Electrophile
26 | Li | 8.085184 | 8.085184 | 13.469728 | 15.174858 | 15.236415 | 25.438411 | 3.456975 | 1.887659 | 435.405742 | 3 | -0.456975 | -0.001049538 | Li-17 | 0.775668 | 2.895608 | Li-35 | 0.378211 | 2.969096 | Li-23 | 0.787427 | 3.258575 | Li-25 | 0.785988 | 3.276164 | 2 | Nucleophile
27 | Li | -0.000000 | -0.000000 | 15.445939 | -0.324962 | -0.121027 | 29.196684 | 2.18612 | 1.215704 | 45.109311 | 3 | 0.81388 | 0.01804239 | N-45 | -1.11072 | 1.836795 | N-46 | -1.082554 | 3.090613 | Li-28 | 0.816649 | 3.117763 | Li-18 | 0.807127 | 3.120305 | 1 | Electrophile
28 | Li | 3.234074 | 0.000000 | 15.445939 | 5.512102 | 0.613391 | 29.515534 | 2.183351 | 1.329865 | 59.534101 | 3 | 0.816649 | 0.01371733 | N-46 | -1.082554 | 2.03679 | N-45 | -1.11072 | 2.039034 | Li-18 | 0.807127 | 2.810826 | Li-31 | 0.809701 | 3.117077 | 1 | Electrophile
29 | Li | 6.468148 | 0.000000 | 15.445939 | 11.80072 | -0.136954 | 28.967552 | 4.364652 | 2.399899 | 561.685231 | 3 | -1.364652 | -0.002429567 | Li-19 | 0.784464 | 2.930205 | Li-20 | 0.78484 | 3.110282 | Li-28 | 0.816649 | 3.36392 | Li-32 | -2.826566 | 3.36933 | 1 | Nucleophile
30 | Li | 0.000000 | 3.234074 | 15.445939 | 0.356983 | 5.827249 | 29.375296 | 2.180627 | 1.329186 | 43.217666 | 3 | 0.819373 | 0.01895921 | N-46 | -1.082554 | 2.035979 | N-45 | -1.11072 | 2.045649 | Li-18 | 0.807127 | 2.812957 | H-40 | -0.028778 | 3.033669 | 1 | Electrophile
31 | Li | 3.234076 | 3.234076 | 15.445938 | 6.267633 | 6.448518 | 29.237071 | 2.190299 | 1.214821 | 61.323411 | 3 | 0.809701 | 0.01320378 | N-46 | -1.082554 | 1.840501 | Li-22 | 0.787855 | 2.942745 | Li-21 | 0.785678 | 2.974286 | Li-19 | 0.784464 | 3.023563 | 1 | Electrophile
32 | Li | 6.468146 | 3.234076 | 15.445938 | 12.3429 | 6.206974 | 28.94084 | 5.826566 | 3.03875 | 1033.769838 | 3 | -2.826566 | -0.002734231 | Li-23 | 0.787427 | 2.892085 | Li-20 | 0.78484 | 2.949671 | Li-22 | 0.787855 | 2.973401 | Li-19 | 0.784464 | 3.006626 | 1 | Nucleophile
33 | Li | 0.000000 | 6.468148 | 15.445939 | -0.085064 | 12.131208 | 29.072577 | 2.648783 | 1.910196 | 316.952879 | 3 | 0.351217 | 0.001108105 | Li-21 | 0.785678 | 2.986197 | Li-24 | 0.785108 | 3.034745 | Li-34 | -0.099646 | 3.34546 | Li-30 | 0.819373 | 3.347938 | 1 | Electrophile
34 | Li | 3.234076 | 6.468146 | 15.445938 | 6.217005 | 12.629813 | 29.127855 | 3.099646 | 1.923572 | 644.116211 | 3 | -0.099646 | -0.0001547019 | Li-25 | 0.785988 | 2.855709 | Li-24 | 0.785108 | 2.96079 | Li-22 | 0.787855 | 3.070635 | Li-21 | 0.785678 | 3.108192 | 1 | Nucleophile
35 | Li | 6.468146 | 6.468146 | 15.445938 | 12.23856 | 12.180543 | 29.115452 | 2.621789 | 1.920647 | 336.761991 | 3 | 0.378211 | 0.001123081 | Li-22 | 0.787855 | 2.956061 | Li-26 | -0.456975 | 2.969096 | Li-23 | 0.787427 | 3.043842 | Li-25 | 0.785988 | 3.114619 | 1 | Electrophile
36 | O | 0.000000 | 1.617037 | 18.445939 | -0.418061 | 3.111151 | 36.417991 | 9.055209 | 1.295925 | 801.68094 | 8 | -1.055209 | -0.001316246 | H-44 | 0.513003 | 0.965011 | C-37 | 0.537446 | 1.43665 | H-40 | -0.028778 | 2.018517 | H-39 | -0.016329 | 2.09623 | 0 | Nucleophile
37 | C | -1.182408 | 2.433794 | 18.450238 | -2.666487 | 4.587896 | 36.051459 | 5.462554 | 0.822664 | 78.153293 | 6 | 0.537446 | 0.006876818 | H-40 | -0.028778 | 1.0937 | H-39 | -0.016329 | 1.098967 | O-36 | -1.055209 | 1.43665 | C-38 | 0.011681 | 1.52235 | 0 | Electrophile
38 | C | -2.466622 | 1.614176 | 18.435704 | -4.961672 | 2.985842 | 35.386878 | 5.988319 | 1.190664 | 132.099288 | 6 | 0.011681 | 8.842591e-05 | H-42 | -0.04153 | 1.093305 | H-43 | -0.012658 | 1.093546 | H-41 | -0.016137 | 1.094217 | C-37 | 0.537446 | 1.52235 | 0 | Electrophile
39 | H | -1.173784 | 3.117330 | 19.310398 | -3.061121 | 5.758579 | 37.720784 | 1.016329 | 0.652648 | 1038.311115 | 1 | -0.016329 | -1.57265e-05 | C-37 | 0.537446 | 1.098967 | H-40 | -0.028778 | 1.763978 | O-36 | -1.055209 | 2.09623 | C-38 | 0.011681 | 2.165575 | 0 | Nucleophile
40 | H | -1.107019 | 3.043520 | 17.547442 | -2.214684 | 5.874929 | 34.498703 | 1.028778 | 0.639715 | 113.267895 | 1 | -0.028778 | -0.0002540702 | C-37 | 0.537446 | 1.0937 | H-39 | -0.016329 | 1.763978 | O-36 | -1.055209 | 2.018517 | C-38 | 0.011681 | 2.161326 | 0 | Nucleophile
41 | H | -3.343549 | 2.268122 | 18.420269 | -6.601117 | 4.179944 | 34.984364 | 1.016137 | 0.646339 | 252.067682 | 1 | -0.016137 | -6.401852e-05 | C-38 | 0.011681 | 1.094217 | H-43 | -0.012658 | 1.765414 | H-42 | -0.04153 | 1.772488 | C-37 | 0.537446 | 2.168105 | 0 | Nucleophile
42 | H | -2.501333 | 0.965153 | 17.558886 | -4.579842 | 1.827776 | 33.719053 | 1.04153 | 0.644488 | 87.10959 | 1 | -0.04153 | -0.0004767558 | C-38 | 0.011681 | 1.093305 | H-43 | -0.012658 | 1.770303 | H-41 | -0.016137 | 1.772488 | C-37 | 0.537446 | 2.163766 | 0 | Nucleophile
43 | H | -2.536810 | 0.985688 | 19.328265 | -5.474351 | 1.723929 | 36.94096 | 1.012658 | 0.630394 | 911.889863 | 1 | -0.012658 | -1.388106e-05 | C-38 | 0.011681 | 1.093546 | H-41 | -0.016137 | 1.765414 | H-42 | -0.04153 | 1.770303 | C-37 | 0.537446 | 2.173986 | 0 | Nucleophile
44 | H | -0.039167 | 1.034060 | 19.214164 | -0.728805 | 1.957633 | 37.795806 | 0.486997 | 0.318289 | 630.22879 | 1 | 0.513003 | 0.0008139949 | O-36 | -1.055209 | 0.965011 | C-37 | 0.537446 | 1.959788 | H-39 | -0.016329 | 2.360184 | H-43 | -0.012658 | 2.554648 | 0 | Electrophile
45 | N | 0.000000 | 1.617000 | 16.945939 | 2.083197 | 2.368658 | 29.421077 | 8.11072 | 1.120695 | 213.311109 | 7 | -1.11072 | -0.005207042 | N-46 | -1.082554 | 1.25524 | Li-27 | 0.81388 | 1.836795 | Li-28 | 0.816649 | 2.039034 | Li-30 | 0.819373 | 2.045649 | 0 | Nucleophile
46 | N | 0.000000 | 2.713622 | 16.945939 | 3.764552 | 4.041834 | 29.435156 | 8.082554 | 1.090738 | 276.859307 | 7 | -1.082554 | -0.003910123 | N-45 | -1.11072 | 1.25524 | Li-31 | 0.809701 | 1.840501 | Li-30 | 0.819373 | 2.035979 | Li-28 | 0.816649 | 2.03679 | 0 | Nucleophile