## Sheet1
ASE Index | Element | X (Ang) | Y (Ang) | Z (Ang) | X (Bohr) | Y (Bohr) | Z (Bohr) | CHARGE | Min Distance | Atomic Volume | AN | Charge Gain | Charge Density | 1NN | 1NN charge | 1NN dist | 2NN | 2NN charge | 2NN dist | 3NN | 3NN charge | 3NN dist | 4NN | 4NN charge | 4NN dist | Tags | Class
0 | Li | 1.617037 | 1.617037 | 10.000000 | 3.055757 | 3.055757 | 18.897261 | 4.147634 | 1.843717 | 877.587142 | 3 | -1.147634 | -0.001307715 | Li-9 | -0.229565 | 2.80079 | Li-10 | -2.812801 | 2.80079 | Li-13 | 0.77707 | 2.80079 | Li-10 | -2.812801 | 2.80079 | 4 | Nucleophile
1 | Li | 4.851111 | 1.617037 | 10.000000 | 9.167271 | 3.055757 | 18.897261 | 3.124774 | 1.848015 | 543.366217 | 3 | -0.124774 | -0.0002296315 | Li-10 | -2.812801 | 2.80079 | Li-11 | 0.776202 | 2.80079 | Li-13 | 0.77707 | 2.80079 | Li-14 | 0.776533 | 2.80079 | 4 | Nucleophile
2 | Li | 8.085185 | 1.617037 | 10.000000 | 15.278785 | 3.055757 | 18.897261 | 2.229571 | 1.848035 | 155.344996 | 3 | 0.770429 | 0.004959471 | Li-11 | 0.776202 | 2.80079 | Li-14 | 0.776533 | 2.80079 | Li-5 | -1.85148 | 3.234074 | Li-1 | -0.124774 | 3.234074 | 4 | Electrophile
3 | Li | 1.617037 | 4.851111 | 10.000000 | 3.055757 | 9.167271 | 18.897261 | 3.104466 | 1.848016 | 541.86015 | 3 | -0.104466 | -0.0001927914 | Li-12 | 0.776822 | 2.80079 | Li-13 | 0.77707 | 2.80079 | Li-16 | 0.77713 | 2.80079 | Li-15 | 0.776808 | 2.80079 | 4 | Nucleophile
4 | Li | 4.851111 | 4.851111 | 10.000000 | 9.167271 | 9.167271 | 18.897261 | 4.067288 | 1.850124 | 871.614699 | 3 | -1.067288 | -0.001224495 | Li-14 | 0.776533 | 2.80079 | Li-16 | 0.77713 | 2.80079 | Li-17 | -0.267633 | 2.80079 | Li-13 | 0.77707 | 2.80079 | 4 | Nucleophile
5 | Li | 8.085185 | 4.851111 | 10.000000 | 15.278785 | 9.167271 | 18.897261 | 4.85148 | 1.848013 | 1233.472335 | 3 | -1.85148 | -0.001501031 | Li-14 | 0.776533 | 2.80079 | Li-17 | -0.267633 | 2.80079 | Li-8 | 0.770434 | 3.234074 | Li-4 | -1.067288 | 3.234074 | 4 | Nucleophile
6 | Li | 1.617037 | 8.085185 | 10.000000 | 3.055757 | 15.278785 | 18.897261 | 4.134849 | 1.843729 | 877.133872 | 3 | -1.134849 | -0.001293815 | Li-15 | 0.776808 | 2.80079 | Li-16 | 0.77713 | 2.80079 | Li-3 | -0.104466 | 3.234074 | Li-7 | -0.127379 | 3.234074 | 4 | Nucleophile
7 | Li | 4.851111 | 8.085185 | 10.000000 | 9.167271 | 15.278785 | 18.897261 | 3.127379 | 1.84802 | 542.976195 | 3 | -0.127379 | -0.0002345941 | Li-16 | 0.77713 | 2.80079 | Li-17 | -0.267633 | 2.80079 | Li-4 | -1.067288 | 3.234074 | Li-8 | 0.770434 | 3.234074 | 4 | Nucleophile
8 | Li | 8.085185 | 8.085185 | 10.000000 | 15.278785 | 15.278785 | 18.897261 | 2.229566 | 1.848041 | 155.093766 | 3 | 0.770434 | 0.004967537 | Li-17 | -0.267633 | 2.80079 | Li-5 | -1.85148 | 3.234074 | Li-7 | -0.127379 | 3.234074 | Li-26 | 0.788968 | 3.524968 | 4 | Electrophile
9 | Li | 0.000000 | 0.000000 | 11.617037 | 0 | 0 | 21.953018 | 3.229565 | 1.832703 | 422.911125 | 3 | -0.229565 | -0.0005428209 | Li-0 | -1.147634 | 2.80079 | Li-18 | 0.784603 | 2.925785 | Li-12 | 0.776822 | 3.234074 | Li-10 | -2.812801 | 3.234074 | 3 | Nucleophile
10 | Li | 3.234074 | 0.000000 | 11.617037 | 6.111514 | 0 | 21.953018 | 5.812801 | 1.94802 | 1463.148284 | 3 | -2.812801 | -0.001922431 | Li-1 | -0.124774 | 2.80079 | Li-0 | -1.147634 | 2.80079 | Li-18 | 0.784603 | 2.939949 | Li-19 | 0.789251 | 2.953409 | 3 | Nucleophile
11 | Li | 6.468148 | 0.000000 | 11.617037 | 12.223028 | 0 | 21.953018 | 2.223798 | 1.840638 | 37.210276 | 3 | 0.776202 | 0.02085988 | Li-1 | -0.124774 | 2.80079 | Li-2 | 0.770429 | 2.80079 | Li-19 | 0.789251 | 2.931619 | Li-20 | 0.789051 | 2.975565 | 3 | Electrophile
12 | Li | 0.000000 | 3.234074 | 11.617037 | 0 | 6.111514 | 21.953018 | 2.223178 | 1.833948 | 36.919516 | 3 | 0.776822 | 0.02104096 | Li-3 | -0.104466 | 2.80079 | Li-0 | -1.147634 | 2.80079 | Li-21 | 0.788003 | 2.927381 | Li-18 | 0.784603 | 2.934156 | 3 | Electrophile
13 | Li | 3.234074 | 3.234074 | 11.617037 | 6.111514 | 6.111514 | 21.953018 | 2.22293 | 1.835889 | 37.123751 | 3 | 0.77707 | 0.02093188 | Li-1 | -0.124774 | 2.80079 | Li-3 | -0.104466 | 2.80079 | Li-0 | -1.147634 | 2.80079 | Li-4 | -1.067288 | 2.80079 | 3 | Electrophile
14 | Li | 6.468148 | 3.234074 | 11.617037 | 12.223028 | 6.111514 | 21.953018 | 2.223467 | 1.835895 | 37.126386 | 3 | 0.776533 | 0.02091593 | Li-1 | -0.124774 | 2.80079 | Li-4 | -1.067288 | 2.80079 | Li-5 | -1.85148 | 2.80079 | Li-2 | 0.770429 | 2.80079 | 3 | Electrophile
15 | Li | 0.000000 | 6.468148 | 11.617037 | 0 | 12.223028 | 21.953018 | 2.223192 | 1.834303 | 36.951578 | 3 | 0.776808 | 0.02102232 | Li-3 | -0.104466 | 2.80079 | Li-6 | -1.134849 | 2.80079 | Li-21 | 0.788003 | 2.929975 | Li-24 | 0.784177 | 2.934129 | 3 | Electrophile
16 | Li | 3.234074 | 6.468148 | 11.617037 | 6.111514 | 12.223028 | 21.953018 | 2.22287 | 1.833949 | 37.066214 | 3 | 0.77713 | 0.02096599 | Li-3 | -0.104466 | 2.80079 | Li-4 | -1.067288 | 2.80079 | Li-6 | -1.134849 | 2.80079 | Li-7 | -0.127379 | 2.80079 | 3 | Electrophile
17 | Li | 6.468148 | 6.468148 | 11.617037 | 12.223028 | 12.223028 | 21.953018 | 3.267633 | 1.837481 | 377.293839 | 3 | -0.267633 | -0.000709349 | Li-4 | -1.067288 | 2.80079 | Li-5 | -1.85148 | 2.80079 | Li-7 | -0.127379 | 2.80079 | Li-8 | 0.770434 | 2.80079 | 3 | Nucleophile
18 | Li | 1.604192 | 1.609453 | 13.459982 | 3.031484 | 3.041426 | 25.43568 | 2.215397 | 1.879173 | 36.445603 | 3 | 0.784603 | 0.02152806 | Li-9 | -0.229565 | 2.925785 | Li-12 | 0.776822 | 2.934156 | Li-10 | -2.812801 | 2.939949 | Li-13 | 0.77707 | 2.94828 | 2 | Electrophile
19 | Li | 4.870937 | 1.601847 | 13.481814 | 9.204737 | 3.027052 | 25.476935 | 2.210749 | 1.879195 | 35.792491 | 3 | 0.789251 | 0.02205074 | Li-11 | 0.776202 | 2.931619 | Li-14 | 0.776533 | 2.948328 | Li-10 | -2.812801 | 2.953409 | Li-28 | -1.696744 | 2.965591 | 2 | Electrophile
20 | Li | 8.118619 | 1.578221 | 13.524693 | 15.341965 | 2.982406 | 25.557966 | 2.210949 | 1.894782 | 36.273431 | 3 | 0.789051 | 0.02175286 | Li-11 | 0.776202 | 2.975565 | Li-29 | 0.209522 | 2.986872 | Li-32 | -0.392248 | 3.013402 | Li-14 | 0.776533 | 3.017458 | 2 | Electrophile
21 | Li | 1.603223 | 4.848762 | 13.458780 | 3.029652 | 9.162832 | 25.433408 | 2.211997 | 1.881747 | 35.533354 | 3 | 0.788003 | 0.02217643 | Li-12 | 0.776822 | 2.927381 | Li-15 | 0.776808 | 2.929975 | Li-13 | 0.77707 | 2.942602 | Li-16 | 0.77713 | 2.945183 | 2 | Electrophile
22 | Li | 4.876923 | 4.850217 | 13.448711 | 9.216049 | 9.165582 | 25.41438 | 2.212592 | 1.882444 | 35.59133 | 3 | 0.787408 | 0.02212359 | Li-14 | 0.776533 | 2.915295 | Li-17 | -0.267633 | 2.916287 | Li-13 | 0.77707 | 2.94379 | Li-16 | 0.77713 | 2.944772 | 2 | Electrophile
23 | Li | 8.068527 | 4.848481 | 13.462128 | 15.247306 | 9.1623 | 25.439735 | 2.212215 | 1.886432 | 35.81533 | 3 | 0.787785 | 0.02199575 | Li-14 | 0.776533 | 2.927778 | Li-17 | -0.267633 | 2.930682 | Li-32 | -0.392248 | 3.003446 | Li-35 | 0.302399 | 3.004832 | 2 | Electrophile
24 | Li | 1.606287 | 8.095149 | 13.456010 | 3.035443 | 15.297614 | 25.428174 | 2.215823 | 1.878717 | 36.492599 | 3 | 0.784177 | 0.02148866 | Li-15 | 0.776808 | 2.934129 | Li-16 | 0.77713 | 2.945954 | Li-34 | -1.246431 | 3.009732 | Li-33 | -1.136218 | 3.016723 | 2 | Electrophile
25 | Li | 4.870078 | 8.099124 | 13.481021 | 9.203115 | 15.305125 | 25.475438 | 2.21083 | 1.880682 | 35.795565 | 3 | 0.78917 | 0.02204659 | Li-17 | -0.267633 | 2.9476 | Li-16 | 0.77713 | 2.968338 | Li-34 | -1.246431 | 2.981827 | Li-35 | 0.302399 | 2.993451 | 2 | Electrophile
26 | Li | 8.116672 | 8.127493 | 13.524574 | 15.338287 | 15.358736 | 25.55774 | 2.211032 | 1.892005 | 36.260694 | 3 | 0.788968 | 0.02175822 | Li-35 | 0.302399 | 3.012515 | Li-17 | -0.267633 | 3.018237 | Li-25 | 0.78917 | 3.24701 | Li-23 | 0.787785 | 3.279961 | 2 | Electrophile
27 | Li | 0.107195 | 0.000485 | 15.630081 | 0.20257 | 0.000917 | 29.536572 | 2.184073 | 1.334073 | 39.659338 | 3 | 0.815927 | 0.02057339 | Li-18 | 0.784603 | 3.088544 | Li-28 | -1.696744 | 3.17438 | Li-30 | -0.384878 | 3.277313 | Li-9 | -0.229565 | 4.014475 | 1 | Electrophile
28 | Li | 3.273302 | 0.002212 | 15.401048 | 6.185644 | 0.004179 | 29.103762 | 4.696744 | 1.676324 | 508.722713 | 3 | -1.696744 | -0.003335302 | Li-19 | 0.789251 | 2.965591 | Li-18 | 0.784603 | 3.022729 | Li-27 | 0.815927 | 3.17438 | Li-29 | 0.209522 | 3.227109 | 1 | Nucleophile
29 | Li | 6.499545 | -0.000840 | 15.475737 | 12.28236 | -0.001587 | 29.244905 | 2.790478 | 1.91092 | 181.767279 | 3 | 0.209522 | 0.001152694 | Li-20 | 0.789051 | 2.986872 | Li-19 | 0.789251 | 3.032606 | Li-28 | -1.696744 | 3.227109 | Li-32 | -0.392248 | 3.235902 | 1 | Electrophile
30 | Li | -0.013304 | 3.267738 | 15.403543 | -0.025141 | 6.175129 | 29.108478 | 3.384878 | 1.906943 | 340.20874 | 3 | -0.384878 | -0.0011313 | Li-21 | 0.788003 | 2.982432 | Li-18 | 0.784603 | 3.023844 | Li-33 | -1.136218 | 3.168854 | Li-31 | -0.455256 | 3.265592 | 1 | Nucleophile
31 | Li | 3.251848 | 3.273282 | 15.350211 | 6.145102 | 6.185606 | 29.007695 | 3.455256 | 1.898033 | 507.275939 | 3 | -0.455256 | -0.0008974524 | Li-22 | 0.787408 | 2.956907 | Li-21 | 0.788003 | 2.962704 | Li-19 | 0.789251 | 2.984301 | Li-18 | 0.784603 | 3.009329 | 1 | Nucleophile
32 | Li | 6.459380 | 3.234300 | 15.418083 | 12.20646 | 6.111941 | 29.135954 | 3.392248 | 1.914442 | 493.969049 | 3 | -0.392248 | -0.000794074 | Li-19 | 0.789251 | 2.989514 | Li-22 | 0.787408 | 2.998964 | Li-23 | 0.787785 | 3.003446 | Li-20 | 0.789051 | 3.013402 | 1 | Nucleophile
33 | Li | -0.014266 | 6.436541 | 15.385634 | -0.026958 | 12.163299 | 29.074634 | 4.136218 | 1.917511 | 564.108135 | 3 | -1.136218 | -0.002014185 | Li-21 | 0.788003 | 2.974908 | Li-24 | 0.784177 | 3.016723 | Li-30 | -0.384878 | 3.168854 | Li-34 | -1.246431 | 3.266015 | 1 | Nucleophile
34 | Li | 3.251462 | 6.425374 | 15.343797 | 6.144373 | 12.142197 | 28.995575 | 4.246431 | 1.916888 | 816.296476 | 3 | -1.246431 | -0.001526934 | Li-22 | 0.787408 | 2.952049 | Li-21 | 0.788003 | 2.959001 | Li-25 | 0.78917 | 2.981827 | Li-24 | 0.784177 | 3.009732 | 1 | Nucleophile
35 | Li | 6.464402 | 6.468158 | 15.419792 | 12.21595 | 12.223046 | 29.139184 | 2.697601 | 1.917799 | 229.788388 | 3 | 0.302399 | 0.001315989 | Li-25 | 0.78917 | 2.993451 | Li-22 | 0.787408 | 3.003828 | Li-23 | 0.787785 | 3.004832 | Li-26 | 0.788968 | 3.012515 | 1 | Electrophile
36 | O | 8.911100 | 10.037186 | 19.406991 | 16.839538 | 18.967532 | 36.673899 | 9.066664 | 1.289261 | 280.147876 | 8 | -1.066664 | -0.003807503 | H-44 | 0.516229 | 0.9651945 | C-37 | 0.509885 | 1.438727 | H-40 | 0.017497 | 2.017439 | H-39 | -0.014228 | 2.089771 | 0 | Nucleophile
37 | C | 9.339872 | 9.022260 | 20.332202 | 17.649801 | 17.0496 | 38.422293 | 5.490115 | 0.855699 | 75.185664 | 6 | 0.509885 | 0.006781678 | H-40 | 0.017497 | 1.091313 | H-39 | -0.014228 | 1.097053 | O-36 | -1.066664 | 1.438727 | C-38 | 0.033578 | 1.521921 | 0 | Electrophile
38 | C | 9.755865 | 9.585251 | 21.683585 | 18.435912 | 18.113498 | 40.976037 | 5.966422 | 1.18569 | 176.171243 | 6 | 0.033578 | 0.0001905986 | H-42 | 0.000834 | 1.090473 | H-41 | -0.002685 | 1.092945 | H-43 | -0.018704 | 1.09306 | C-37 | 0.509885 | 1.521921 | 0 | Electrophile
39 | H | 8.556252 | 8.264384 | 20.455037 | 16.168972 | 15.617423 | 38.654419 | 1.014228 | 0.646691 | 448.467716 | 1 | -0.014228 | -3.172581e-05 | C-37 | 0.509885 | 1.097053 | H-40 | 0.017497 | 1.766668 | O-36 | -1.066664 | 2.089771 | C-38 | 0.033578 | 2.166354 | 0 | Nucleophile
40 | H | 10.191924 | 8.542164 | 19.847970 | 19.259944 | 16.142351 | 37.507227 | 0.982503 | 0.59452 | 154.6607 | 1 | 0.017497 | 0.0001131315 | C-37 | 0.509885 | 1.091313 | H-39 | -0.014228 | 1.766668 | O-36 | -1.066664 | 2.017439 | C-38 | 0.033578 | 2.155843 | 0 | Electrophile
41 | H | 10.136807 | 8.786073 | 22.324465 | 19.155788 | 16.603271 | 42.187124 | 1.002685 | 0.637423 | 558.852052 | 1 | -0.002685 | -4.804492e-06 | C-38 | 0.033578 | 1.092945 | H-43 | -0.018704 | 1.767919 | H-42 | 0.000834 | 1.769585 | C-37 | 0.509885 | 2.158703 | 0 | Nucleophile
42 | H | 10.543327 | 10.329418 | 21.560095 | 19.924 | 19.51977 | 40.742675 | 0.999166 | 0.649423 | 512.933904 | 1 | 0.000834 | 1.62594e-06 | C-38 | 0.033578 | 1.090473 | H-41 | -0.002685 | 1.769585 | H-43 | -0.018704 | 1.771345 | C-37 | 0.509885 | 2.159789 | 0 | Electrophile
43 | H | 8.913166 | 10.055690 | 22.196738 | 16.843443 | 19.0025 | 41.945756 | 1.018704 | 0.645237 | 554.551261 | 1 | -0.018704 | -3.372817e-05 | C-38 | 0.033578 | 1.09306 | H-41 | -0.002685 | 1.767919 | H-42 | 0.000834 | 1.771345 | C-37 | 0.509885 | 2.174063 | 0 | Nucleophile
44 | H | 8.091401 | 10.423389 | 19.739470 | 15.290532 | 19.69735 | 37.302192 | 0.483771 | 0.30824 | 206.566224 | 1 | 0.516229 | 0.002499097 | O-36 | -1.066664 | 0.9651945 | C-37 | 0.509885 | 1.968038 | H-39 | -0.014228 | 2.321513 | H-43 | -0.018704 | 2.616996 | 0 | Electrophile
45 | N | 11.135275 | 9.686522 | 17.144855 | 21.04262 | 18.304874 | 32.39908 | 7.335955 | 0.968867 | 158.540284 | 7 | -0.335955 | -0.002119051 | N-46 | -0.077559 | 1.121753 | H-40 | 0.017497 | 3.083228 | O-36 | -1.066664 | 3.191736 | C-37 | 0.509885 | 3.71805 | 0 | Nucleophile
46 | N | 11.881523 | 9.680032 | 17.982353 | 22.452824 | 18.29261 | 33.981722 | 7.077559 | 0.936193 | 370.359516 | 7 | -0.077559 | -0.0002094154 | N-45 | -0.335955 | 1.121753 | H-40 | 0.017497 | 2.762248 | O-36 | -1.066664 | 3.313694 | C-37 | 0.509885 | 3.523413 | 0 | Nucleophile